{"text_format":"1","workbook":"xlsx","n_sheets":5,"sheets":["intro","sc","bcc","fcc","constants"],"not_rendered":{"charts":0,"images":0,"macros":1,"external_links":0,"defined_names":0,"comments":0,"pivot_tables":0},"unopened":[],"bounds":{"document_bytes":16777216,"sheet_cells":100000,"rows_first":2000,"rows_last":500,"rows_between":2000,"halvings":0,"cell_chars":16384,"cell_head_chars":4096},"cells_cut":0,"cells_raw":0,"read":"whole","date_system":"1904"}

{"sheet":"intro","index":0,"n_rows":4,"n_cols":1,"rows_kept":4,"cut":false,"hidden":false,"merged":[[3,0,3,7]]}
[]
[]
[]
["Calculates structure factors, etc., for the following monatomic cubic structures:"]

{"sheet":"sc","index":1,"n_rows":30,"n_cols":2,"rows_kept":30,"cut":false,"hidden":false,"merged":[]}
["E_keV",200]
["lambda_nm",{"$f":"1.24/(B1*(B1+2*511))^0.5","v":2.5082515215944781E-3}]
[]
["A_nm",0.5]
["B_nm",0]
[]
["m/m0",{"$f":"1+B1/constants!C27","v":1.3913902729593521}]
[]
["corrected:"]
["A_nm",{"$f":"B7*B4","v":0.69569513647967607}]
["B_nm",{"$f":"B5","v":0}]
[]
["a_nm",0.2]
[]
["h",1]
["k",0]
["l",0]
[]
["g_nm^-1",{"$f":"(B15^2+B16^2+B17^2)^0.5/$B13","v":5}]
["s_nm^-1",{"$f":"B19/2","v":2.5}]
["f_nm",{"$f":"$B10*EXP(-$B11*B20)","v":0.69569513647967607}]
[]
["F1r_nm",{"$f":"B21","v":0.69569513647967607}]
["F1i_nm",{"$f":"0","v":0}]
["|Fhkl|_nm",{"$f":"(B23^2+B24^2)^0.5","v":0.69569513647967607}]
[]
["v_nm^3",{"$f":"B13^3","v":8.0000000000000019E-3}]
[]
["|Uhkl|_nm^-2",{"$f":"B25/PI()/$B27","v":27.680829963932794}]
["|xhkl|_nm",{"$f":"1/$B2/B29","v":14.402895445543654}]

{"sheet":"bcc","index":2,"n_rows":30,"n_cols":2,"rows_kept":30,"cut":false,"hidden":false,"merged":[]}
["E_keV",200]
["lambda_nm",{"$f":"1.24/(B1*(B1+2*511))^0.5","v":2.5082515215944781E-3}]
[]
["A_nm",0.5]
["B_nm",0]
[]
["m/m0",{"$f":"1+B1/constants!C27","v":1.3913902729593521}]
[]
["corrected:"]
["A_nm",{"$f":"B7*B4","v":0.69569513647967607}]
["B_nm",{"$f":"B5","v":0}]
[]
["a_nm",0.28699999999999998]
[]
["h",1]
["k",0]
["l",0]
[]
["g_nm^-1",{"$f":"(B15^2+B16^2+B17^2)^0.5/$B13","v":3.4843205574912894}]
["s_nm^-1",{"$f":"B19/2","v":1.7421602787456447}]
["f_nm",{"$f":"$B10*EXP(-$B11*B20)","v":0.69569513647967607}]
[]
["F1r_nm",{"$f":"B21*(1+COS(PI()*(B15+B16+B17)))","v":0}]
["F1i_nm",{"$f":"B21*SIN(PI()*(B15+B16+B17))","v":8.5232982154551671E-17}]
["|Fhkl|_nm",{"$f":"(B23^2+B24^2)^0.5","v":8.5232982154551671E-17}]
[]
["v_nm^3",{"$f":"B13^3","v":2.3639902999999993E-2}]
[]
["|Uhkl|_nm^-2",{"$f":"B25/PI()/$B27","v":1.1476570292492491E-15}]
["|xhkl|_nm",{"$f":"1/$B2/B29","v":3.4738958561269741E+17}]

{"sheet":"fcc","index":3,"n_rows":30,"n_cols":2,"rows_kept":30,"cut":false,"hidden":false,"merged":[]}
["E_keV",200]
["lambda_nm",{"$f":"1.24/(B1*(B1+2*511))^0.5","v":2.5082515215944781E-3}]
[]
["A_nm",0.5]
["B_nm",0]
[]
["m/m0",{"$f":"1+B1/constants!C27","v":1.3913902729593521}]
[]
["corrected:"]
["A_nm",{"$f":"B7*B4","v":0.69569513647967607}]
["B_nm",{"$f":"B5","v":0}]
[]
["a_nm",0.36199999999999999]
[]
["h",2]
["k",0]
["l",0]
[]
["g_nm^-1",{"$f":"(B15^2+B16^2+B17^2)^0.5/$B13","v":5.5248618784530388}]
["s_nm^-1",{"$f":"B19/2","v":2.7624309392265194}]
["f_nm",{"$f":"$B10*EXP(-$B11*B20)","v":0.69569513647967607}]
[]
["F1r_nm",{"$f":"B21*(1+COS(PI()*(B16+B17))+COS(PI()*(B15+B17))+COS(PI()*(B15+B16)))","v":2.7827805459187043}]
["F1i_nm",{"$f":"B21*(SIN(PI()*(B16+B17))+SIN(PI()*(B15+B17))+SIN(PI()*(B15+B16)))","v":-3.4093192861820668E-16}]
["|Fhkl|_nm",{"$f":"(B23^2+B24^2)^0.5","v":2.7827805459187043}]
[]
["v_nm^3",{"$f":"B13^3","v":4.7437927999999997E-2}]
[]
["|Uhkl|_nm^-2",{"$f":"B25/PI()/$B27","v":18.672538961774421}]
["|xhkl|_nm",{"$f":"1/$B2/B29","v":21.351359910538363}]

{"sheet":"constants","index":4,"n_rows":31,"n_cols":6,"rows_kept":31,"cut":false,"hidden":false,"merged":[]}
["Fundamental Constants:"]
["Description"]
["Planck constant","h (J.s)",6.6260687599999996E-34,null,"h (eV.s)",4.13566727333434E-15]
["speed of light","c (m/s)",299792458]
["fundamental electric charge","e (C)",1.6021764620000001E-19]
["Boltzmann constant","kB (J/K)",1.3806503000000001E-23,null,"kB (eV/K)",8.6173423012127608E-5]
["electron mass","m0 (kg)",9.1093818800000006E-31]
["Avagodro number","NA (1/mole)",6.0221415000000003E+23]
["permitivitty of free space","eps0 (F/m)",8.8541878170000005E-12]
[]
[]
[]
["Derived Constants:"]
["Description"]
["room temp. thermal energy","kB·(300K) (eV)",2.5852026903638286E-2]
["Planck constant x speed of light","h·c (eV·nm)",1239.8418573430597]
["Planck constant x speed of light","h·c (KeV·nm)",1.2398418573430596]
["Planck constant x speed of light","h·c (eV·m)",1.2398418573430596E-6]
["universal gas constant","R (J/mol/K)",8.3144714686174517]
["Faraday Constant","F (C/mol)",96485.333621333746]
["Stefan Constant","ss (W.m^2/K)",5.6703993443637977E-8]
["h_bar",null,1.0545715964207855E-34]
["Bohr Radius","a0 (m)",5.2917720857030988E-11]
["Rydberg",null,2.1798719016382761E-18]
["electron rest-mass energy","m0·c^2 (J)",8.1871041397413285E-14]
["electron rest-mass energy","m0·c^2 (eV)",510998.90267526149]
["electron rest-mass energy","m0·c^2 (KeV)",510.99890267526149]
["quantum of conductance","G0 (1/ohm)",3.8740458458309719E-5]
["inverse quantum of conductance","1/G0 (Kohm)",25.81280758657369]
["room temp. thermal energy (300K)","kBT",2.5852026903638282E-2]
["fine structure constant","a",7.2973525298371689E-3,null,"1/a",137.035999824763]